## Sheet1
| kinds of wire, that can be selected as "old wire": |  |  |  |  | Berlin, Webster, Miller, Pöhlmann, Firminy, Houghton, Röslau, USA wire
| kinds of wire, that can be selected as "new wire": |  |  |  |  | PS (strong), Paulello O, Röslau, USA wire
Nuremberg | * | Berlin |  | Webster | Miller | Pöhlmann | Firminy | Houghton | USA wire |  | Röslau |  | Paulello O |  | PS (strong)
|  | 7.85 | density | 7.85 | 7.85 | 7.85 | 7.85 | 7.85 | 7.85 | tensile | 7.85 | tensile | 7.86 | tensile | 7.97 | tensile | gr/cm3
|  | 205 | e-modulus | 205 | 205 | 205 | 205 | 205 | 205 | strength | 205 | strength | 190 | strength | 187.5 | strength | kN/mm2
| gauge | Ø | gauge | Ø | Ø | Ø | Ø | Ø | Ø | Ø | Ø | kg | Ø | kg | Ø | kg
| 3 | 0.48 | 7 |  |  |  | 0.5 |  | 0.483 | 48.524112 | 0.5 | 52 | 0.5 | 37.4
| 2½ | 0.51 | 8 |  |  |  | 0.55 |  | 0.533 | 59.16266 | 0.525 | 57.4 | 0.525 | 38.1
| 2 | 0.54 | 8.5 | [5 empty] | 0.559 | 64.97539 | 0.55 | 62.9 | 0.55 | 41.3
| 1½ | 0.57 | 9 |  |  |  | 0.6 |  | 0.584 | 70.97059 | 0.575 | 68.8 | 0.575 | 45.3
0 | 1 | 0.59 | 9.5 | [5 empty] | 0.61 | 77.41747 | 0.6 | 74.9 | 0.6 | 51.1
2/0 | 0 | 0.62 | 10 |  |  |  | 0.66 |  | 0.635 | 83.9224128 | 0.625 | 81.3 | 0.625 | 54.5
| 0½ | 0.64 | 10.5 |  |  |  | 0.69 |  | 0.66 | 90.62542 | 0.65 | 87.9 | 0.65 | 58.7
3/0 | 2/0 | 0.66 | 11 | 0.702 | 0.655 |  | 0.72 |  | 0.686 | 90.58166 | 0.675 | 87.7 | 0.675 | 58.5
| 2/0½ | 0.69 | 11.5 | 0.724 |  |  | 0.74 |  | 0.711 | 97.287 | 0.7 | 94.3 | 0.7 | 80.8
4/0 | 3/0 | 0.73 | 12 | 0.746 | 0.702 | 0.75 | 0.77 | 0.75 | 0.737 | 104.4745 | 0.725 | 101.1 | 0.725 | 92.61511
| 3/0½ | 0.75 | 12.5 | 0.767 |  | 0.77 | 0.79 | 0.77 | 0.762 | 110.7610688 | 0.75 | 107.3 | 0.75 | 98.46133 | 0.75 | 103.2
| 4/0 | 0.77 | 13 | 0.787 | 0.742 | 0.8 | 0.82 | 0.8 | 0.787 | 117.7639 | 0.775 | 114.2 | 0.775 | 104.4435 | 0.775 | 112
| 4/0½ | 0.79 | 13.5 | 0.807 |  | 0.82 | 0.84 | 0.82 | 0.813 | 124.5513 | 0.8 | 120.6 | 0.8 | 110.5617 | 0.8 | 115.4
5/0 | 5/0 | 0.82 | 14 | 0.827 | 0.788 | 0.85 | 0.87 | 0.85 | 0.838 | 131.7562 | 0.825 | 127.7 | 0.825 | 116.8022 | 0.825 | 121.6
| 5/0½ | 0.89 | 14.5 | 0.847 |  | 0.87 | 0.89 | 0.87 | 0.864 | 138.8638 | 0.85 | 134.4 | 0.85 | 123.165 | 0.85 | 128.6
| 6/0 | 0.92 | 15 | 0.868 | 0.835 | 0.89 | 0.92 | 0.89 | 0.889 | 146.4771264 | 0.875 | 141.9 | 0.875 | 129.6367 | 0.875 | 132.8
| 6/0½ | 0.97 | 15.5 | 0.889 |  | 0.91 | 0.94 | 0.92 | 0.914 | 153.4653 | 0.9 | 148.8 | 0.9 | 136.2307
6/0 | 7/0 | 0.99 | 16 | 0.91 | 0.886 | 0.93 | 0.96 | 0.94 | 0.94 | 161.6168 | 0.925 | 156.5 | 0.925 | 142.8927
| 7/0½ | 1.02 | 16.5 |  |  | 0.96 | 0.98 | 0.97 | 0.965 | 168.9103 | 0.95 | 163.7 | 0.95 | 149.6906
| 8/0 | 1.12 | 17 | 0.956 | 0.94 | 0.99 | 1 | 0.98 | 0.991 | 177.3815 | 0.975 | 171.7 | 0.975 | 156.6245
| 8/0½ |  | 17.5 | 0.97 |  | 1.01 | 1.02 | 1 | 1.016 | 184.773824 | 1 | 179 | 1 | 163.5584
8/0 | 9/0 | 1.16 | 18 | 1 | 0.997 | 1.03 | 1.04 | 1.02 | 1.041 | 193.0899 | 1.025 | 187.2 | 1.025 | 170.6282
|  |  | 18.5 | 1.02 |  | 1.06 | 1.06 | 1.03 | 1.067 | 201.1589 | 1.05 | 194.8 | 1.05 | 177.8341
|  |  | 19 | 1.05 | 1.059 | 1.09 | 1.08 | 1.05 | 1.092 | 209.7808 | 1.075 | 203.3 | 1.075 | 185.0399
|  |  | 19.5 | 1.08 |  | 1.12 | 1.12 | 1.07 | 1.118 | 217.8587 | 1.1 | 210.9 | 1.1 | 192.3816
|  |  | 20 | 1.109 | 1.124 | 1.16 | 1.16 | 1.1 | 1.143 | 225.7543872 | 1.125 | 218.7 | 1.125 | 199.8594
|  |  | 20.5 | 1.16 |  | 1.19 | 1.2 | 1.12 | 1.168 | 233.5428 | 1.15 | 226.4 | 1.15 | 207.3371
|  |  | 21 | 1.194 | 1.193 | 1.23 | 1.24 | 1.15 | 1.194 | 241.7321 | 1.175 | 234.1 | 1.175 | 214.8148
|  |  | 21.5 |  |  |  | 1.28 |  | 1.219 | 249.724 | 1.2 | 242 | 1.2 | 222.4285
|  |  | 22 | 1.3 | 1.267 |  | 1.32 |  | 1.245 | 258.0233 | 1.225 | 249.8 | 1.225 | 230.0422
|  |  | 22.5 |  |  |  | 1.36 |  | 1.27 | 266.0123712 | 1.25 | 257.7 | 1.25 | 237.7919
|  |  | 23 | 1.37 | 1.344 |  | 1.4 |  | 1.295 | 273.881 | 1.3 | 276 | 1.3 | 255.1946
|  |  | 23.5 |  |  |  | 1.45 |  | 1.321 | 295 | 1.35 | 295 | 1.35 | 273.1412
|  |  | 24 | 1.469 | 1.427 |  | 1.49 |  | 1.346 | 293.0173 | 1.4 | 317 | 1.4 | 291.4956
|  |  | 24.5 |  |  |  | 1.53 |  | 1.372 | 303.0616 | 1.45 | 338.5 | 1.45 | 310.2579
|  |  | 25 | 1.565 |  |  | 1.57 |  | 1.397 | 312.6911 | 1.5 | 360.5 | 1.5 | 329.564
|  |  | 25.5 |  |  |  | 1.61 |  | 1.422 | 322.3551 | 1.55 | 383 | 1.55 | 349.1421
|  |  | 26 | 1.6 |  |  | 1.66 |  | 1.448 | 332.52415 | 1.6 | 406 | 1.6 | 368.9921
* Use the notation of the Berlin wire like shown. To import "½" press and hold down the ALT key while you type 0189 using the Number pad of your keyboard. (Num Lock must be on!)